## Sheet1
46#水乙二醇液压油
| 40°C时粘度 | 41-46cSt
| 粘度指数 | 207
| 比重（20°C） | 1.08
| 凝固点 | 低于-40°C
| pH值 | 9.2-9.6
| 使用压力最高 | 250bar
| 闪点和燃点 | 无
46#抗磨液压油
| 40°C时运动粘度 | 44.6-47.3cSt
| 粘度指数 | ＞95
| 100°C时粘度 | 6.8-7.2
| 比重（20°C） | 约0.87
| 凝固点 | 低于-12°C
| 开口闪点 | ≥220
| 倾点 | ≤-15
| 抗磨性 | 磨斑≤0.5mm
| 使用压力最高 | 250bar
| 国标 | 符合GB1118.1-2011
32#抗磨液压油
| 40°C时运动粘度 | 29-34cSt
| 粘度指数 | ＞95
| 100°C时粘度 | 5.5-5.8
| 比重（20°C） | 约0.87
| 凝固点 | 低于-12°C
| 开口闪点 | ≥210
| 倾点 | ≤-15
| 抗磨性 | 磨斑≤0.5mm
| 使用压力最高 | 250bar
| 国标 | 符合GB1118.1-2011
68#导轨油
| 40°C时运动粘度 | 63-70
| 粘度指数 | ＞98
| 100°C时粘度 | 8.3-8.8
| 比重（20°C） | 约0.88
| 凝固点 | 低于-12°C
| 开口闪点 | ≥220
| 倾点 | ≤-15
| 黏滑特性 | ≤0.07（防爬行）
| 黏度等级 | ISO VG68
| 国标 | 符合GB1118.1-2011
1 | 以上油品需提供第三方的检测报告.符合要求
2 | 试用前需做1:9 5:5 9:1相容性试验，出具相容性试验合格报告